## Sheet1
image_index | index | phi1 | Phi | phi2 | slip_system_No
Picture2_1 | 1 | 67.1 | 153.8 | 115.8 | 2
Picture2_1 | 2 | 67.1 | 153.8 | 115.8 | 0
Picture2_1 | 3 | 67.1 | 153.8 | 115.8 | 2
Picture2_1 | 4 | 67.1 | 153.8 | 115.8 | 0
Picture2_1 | 5 | 67.1 | 153.8 | 115.8 | 0
Picture2_1 | 6 | 67.1 | 153.8 | 115.8 | 2
Picture2_1 | 7 | 67.1 | 153.8 | 115.8 | 3
Picture2_1 | 8 | 67.1 | 153.8 | 115.8 | 0
Picture2_2 | 9 | 291.5 | 52.3 | 152.3 | 2
Picture2_2 | 10 | 291.5 | 52.3 | 152.3 | 3
Picture2_2 | 11 | 291.5 | 52.3 | 152.3 | 4
Picture2_2 | 12 | 291.5 | 52.3 | 152.3 | 0